## QA Gate
Sensor ID | QE Failure Mode | QE Decision | SME Override | SME New Decision | Final Result | Mean WE Thickness
Z32A-566-A2 |  | FALSE | FALSE |  | Pass | 30.27155 | Outer Layer Failure Modes | Pass
Z32A-566-A3 |  | FALSE | FALSE |  | Pass | 31.22243 | Mean WE Thickness | Fail
Z32A-566-A5 | Fibre | TRUE | FALSE |  | Fail | 28.43473 | Max Thickness
Z32A-566-A6 |  | FALSE | FALSE |  | Pass | 30.24526 | Two Needles Shown on Image
Z32A-566-B1 |  | FALSE | FALSE |  | Pass | 30.25 | Bent Needle
Z32A-566-B3 |  | FALSE | FALSE |  | Pass | 36.83005 | Fibre
Z32A-566-B4 | Max Thickness | TRUE | FALSE |  | Fail | 36.83 | Lumps
Z32A-566-B5 |  | FALSE | FALSE |  | Pass | 28.08963 | Missing Image
Z32A-566-B6 | Sensor Removed | TRUE | FALSE |  | Fail |  | Sensor Removed
Z32A-566-B7 |  | FALSE | FALSE |  | Pass | 30.08292 | Measurement Error
Z32A-566-C1 |  | FALSE | FALSE |  | Pass | 25.05585
Z32A-566-C2 |  | FALSE | FALSE |  | Pass | 24.16735
Z32A-566-C3 | Bent Needle | TRUE | FALSE |  | Fail | 35.65567
Z32A-566-C4 |  | FALSE | FALSE |  | Pass | 25.98768
Z32A-566-C5 |  | FALSE | FALSE |  | Pass | 30.86364
Z32A-566-C6 |  | FALSE | FALSE |  | Pass | 29.76456
Z32A-566-C7 |  | FALSE | FALSE |  | Pass | 33.51793
Z32A-566-C8 |  | FALSE | FALSE |  | Pass | 26.97416
Z32A-566-D1 |  | FALSE | FALSE |  | Pass | 27.82168
Z32A-566-D2 |  | FALSE | FALSE |  | Pass | 30.10404
Z32A-566-D5 |  | FALSE | FALSE |  | Pass | 27.79825
Z32A-566-D6 |  | FALSE | FALSE |  | Pass | 29.65047
Z32A-566-E5 | Sensor Removed | TRUE | FALSE |  | Fail | 30.93328
Z32A-566-E6 |  | FALSE | FALSE |  | Pass | 29.10278
Z32A-566-E7 |  | FALSE | FALSE |  | Pass | 28.55126
Z32A-566-F5 |  | FALSE | FALSE |  | Pass | 26.33104
Z32A-566-F6 |  | FALSE | FALSE |  | Pass | 25.55224
Z32A-566-F7 |  | FALSE | FALSE |  | Pass | 28.37645
Z32A-575-A7 | Sensor Removed | TRUE | FALSE |  | Fail | 25.93847
Z32A-575-B2 |  | FALSE | FALSE |  | Pass | 28.5268
Z32A-575-B5 |  | FALSE | FALSE |  | Pass | 25.00111
Z32A-575-B7 |  | FALSE | FALSE |  | Pass | 26.90973
Z32A-575-C1 |  | FALSE | FALSE |  | Pass | 24.33476
Z32A-575-C3 |  | FALSE | FALSE |  | Pass | 24.96386
Z32A-575-C4 |  | FALSE | FALSE |  | Pass | 24.21302
Z32A-575-C5 |  | FALSE | FALSE |  | Pass | 24.79508
Z32A-575-D2 |  | FALSE | FALSE |  | Pass | 29.19358
Z32A-575-E4 |  | FALSE | FALSE |  | Pass | 28.57673
Z32A-575-E6 | Sensor Removed | TRUE | FALSE |  | Fail | 27.01103
Z32A-575-F5 | Sensor Removed | TRUE | FALSE |  | Fail | 11.91711
Z32A-575-F6 |  | FALSE | FALSE |  | Pass | 24.16502
Z32A-575-F8 |  | FALSE | FALSE |  | Pass | 30.35661
Z32A-576-A7 | Sensor Removed | TRUE | FALSE |  | Fail | 25.80549
Z32A-576-A8 |  | FALSE | FALSE |  | Pass | 28.00828
Z32A-576-B1 |  | FALSE | FALSE |  | Pass | 30.07789
Z32A-576-B2 |  | FALSE | FALSE |  | Pass | 30.3349
Z32A-576-B3 |  | FALSE | FALSE |  | Pass | 30.00264
Z32A-576-B8 | Fibre | TRUE | FALSE |  | Fail | 33.45567
Z32A-576-C1 |  | FALSE | FALSE |  | Pass | 36.35685
Z32A-576-C2 |  | FALSE | FALSE |  | Pass | 30.95558
Z32A-576-C3 | Measurement Error | TRUE | FALSE |  | Fail | 40.78434
Z32A-576-C5 | Sensor Removed | TRUE | FALSE |  | Fail | 42.92415
Z32A-576-D1 |  | FALSE | FALSE |  | Pass | 33.13631
Z32A-576-D2 |  | FALSE | FALSE |  | Pass | 30.51756
Z32A-576-D5 |  | FALSE | FALSE |  | Pass | 31.81638
Z32A-576-D6 |  | FALSE | FALSE |  | Pass | 18.65812
Z32A-576-D7 | Fibre | TRUE | FALSE |  | Fail | 26.04179
Z32A-576-E7 |  | FALSE | FALSE |  | Pass | 33.97625
Z32A-576-E8 |  | FALSE | FALSE |  | Pass | 30.13654
Z32A-576-F3 |  | FALSE | FALSE |  | Pass | 32.3691
Z32A-576-F5 |  | FALSE | FALSE |  | Pass | 27.06138
Z32A-576-F6 | Sensor Removed | TRUE | FALSE |  | Fail | 28.26541
Z32D-596-F7 |  | FALSE | FALSE |  | Pass | 26.98995
Z32D-596-F8 |  | FALSE | FALSE |  | Pass | 27.72269
|  | FALSE | FALSE
|  | FALSE | FALSE
|  | FALSE | FALSE
|  | FALSE | FALSE

## Failure Analysis
Failure Mode Analysis
Category | Count
Outer Layer Failures - Process Specific | 1
Visual Contamination Failures | 4
Imaging System Failures | 1
Other Failures (Pre OL, Sensor Removed) | 8
Total Fail | 14